## Recalc 4-14-21
Compared to Unexposed --- extrapolated enthalpy = 18.9 +/- 0.6
Enrichment | Extrapolated Enthalpy [J/g] | t statistic | DoF (Satterthwaite) | p-value (Satterthwaite) | p-value (conservative)
0.72% (natural) | 19.0 +/- 0.7 | 0.4816 | 20.7974 | 0.63509 | 0.6395
5% (typical LEU) | 20.5 +/- 0.7 | 6.9602 | 20.6977 | 7.7118e-07 | 2.3907e-05
20% (HEU limit) | 22.9 +/- 0.7 | 17.7574 | 20.7632 | 4.985e-14 | 1.9066e-09
90% (Weapons-grade) | 27.3 +/- 0.7 | 36.7473 | 20.7396 | 2.3199e-20 | 7.3061e-13
Compared to 90% (Weapons-grade) --- extrapolated enthalpy = 27.3 +/- 0.7 [J/g]
0.72% (natural) | 19.0 +/- 0.7 | -30.9542 | 21.9997 | 1.2384e-19 | 4.742e-12
5% (typical LEU) | 20.5 +/- 0.7 | -25.3395 | 21.9999 | 9.01e-18 | 4.1669e-11
20% (HEU limit) | 22.9 +/- 0.7 | -16.2063 | 22 | 1.0259e-13 | 5.0355e-09
Compared to 20% (HEU limit) --- extrapolated enthalpy = 22.9 +/- 0.7 [J/g]
0.72% (natural) | 19.0 +/- 0.7 | -14.7419 | 21.9999 | 6.9626e-13 | 1.3679e-08
5% (typical LEU) | 20.5 +/- 0.7 | -9.1706 | 21.9997 | 5.695e-09 | 1.7437e-06
Compared to 5% (typical LEU) --- extrapolated enthalpy = 20.5 +/- 0.7 [J/g]
0.72% (natural) | 19.0 +/- 0.7 | -5.5338 | 21.9992 | 1.462e-05 | 0.00017702

## Old attempt
Compared to Unexposed --- extrapolated enthalpy = 18.9 +/- 0.6
Enrichment | Extrapolated Enthalpy [J/g] | t statistic | DoF (Satterthwaite) | p-value (Satterthwaite) | p-value (conservative)
0.72% (natural) | 19.3 +/- 0.6 | 1.8902 | 25.6 | 0.07 | 0.09
5% (typical LEU) | 20.9 +/- 0.6 | 9.7234 | 24.3 | 8e-10 | 1e-06
20% (HEU limit) | 23.0 +/- 0.6 | 19.1401 | 22.7 | 2e-15 | 9e-10
90% (Weapons-grade) | 27.5 +/- 0.9 | 32.1302 | 17.4 | 6e-17 | 3e-12
Compared to 90% (Weapons-grade) --- extrapolated enthalpy = 27.5 +/- 0.9 [J/g]
0.72% (natural) | 19.3 +/- 0.6 | -29.7575 | 18.2 | 6e-17 | 7e-12
5% (typical LEU) | 20.9 +/- 0.6 | -23.5818 | 19 | 2e-15 | 9e-11
20% (HEU limit) | 23.0 +/- 0.6 | -15.7605 | 19.9 | 1e-12 | 7e-09
Compared to 20% (HEU limit) --- extrapolated enthalpy = 23.0 +/- 0.6 [J/g]
0.72% (natural) | 19.3 +/- 0.6 | -16.5135 | 21.5 | 1e-13 | 4e-09
5% (typical LEU) | 20.9 +/- 0.6 | -9.1184 | 21.8 | 7e-09 | 2e-06
Compared to 5% (typical LEU) --- extrapolated enthalpy = 20.9 +/- 0.6 [J/g]
0.72% (natural) | 19.3 +/- 0.6 | -7.456 | 21.9 | 2e-07 | 1e-05